## Feuil1
Calcul de l'inductance
Marthe Douriau, page 65
Spires | Long magnet. |  | Sect FE | Gap
N | l | µ | s | e | L
1025 | 13.2 | 2162 | 6.8 | 0.015 | 3.385025
Calcul de l'inductance de fuite
Marthe Douriau, page 88
Long sp moy. | Larg CU | Ep W1 | Ep W2 | D W1 W2 | Nb W
l (cm) | h (cm) | e1 (mm) | e2 (mm) | e3 (mm) | N | Lf
13.2 | 33 | 0.3 | 1.2 | 0.3 | 3 | 0.006928203
13.2 | 33 | 0.6 | 2.4 | 0.3 | 2 | 0.009192388
13.2 | 33 | 0.3 | 1.2 | 0.3 | 2 | 0.005656854

## Mesures
Mesures à 50 Hz
Type | Afe(cm²) | MPL(cm) | Spires | U(V) | I(mA) | Z(Kohms) | L(H) | Gap(cm) | Al | µ | µe | AC B(T) | AC H(A/m)
1025sp sur EI66B | 6.8 | 13.2 | 1025 | 5.4 | 1.47 | 3.673469 | 11.69895 | 0 | 1.113523e-05 | 2161.544 | 2161.544 | 0.0348986
| 6.8 | 13.2 | 1025 | 5.4 | 4.15 | 1.301205 | 4.143964 | 0.001 | 3.944285e-06 | 765.6553 | 723.6789 | 0.0348986
| 6.8 | 13.2 | 1025 | 30 | 7.1 | 4.225352 | 13.45654 | 0 | 1.280812e-05 | 2486.283 | 2486.283 | 0.1938811
| 6.8 | 13.2 | 1025 | 30 | 23 | 1.304348 | 4.153974 | 0.001 | 3.953812e-06 | 767.5047 | 725.3309 | 0.1938811
ACEA Self 1H | 3.2 | 16 | 800 | 5.4 | 12 | 0.45 | 1.433121 | 0 | 2.239252e-06 | 1119.626 | 1119.626 | 0.09501689
| 3.2 | 16 | 800 | 30 | 71.5 | 0.4195804 | 1.336243 | 0.001 | 2.08788e-06 | 1043.94 | 979.9989 | 0.5278716
DA10/7 | 7.2 | 16.8 | 974 | 5.4 | 1.6 | 3.375 | 10.74841 | 0 | 1.13299e-05 | 2643.644 | 2643.644 | 0.03468561
| 7.2 | 16.8 | 974 | 5.4 | 3.98 | 1.356784 | 4.320968 | 0.001 | 4.554735e-06 | 1062.772 | 999.5404 | 0.03468561
| 7.2 | 16.8 | 974 | 30 | 7.4 | 4.054054 | 12.911 | 0 | 1.360949e-05 | 3175.549 | 3175.549 | 0.1926978
| 7.2 | 16.8 | 974 | 30 | 21.4 | 1.401869 | 4.464551 | 0.001 | 4.706087e-06 | 1098.087 | 1030.717 | 0.1926978